## Data
| Dry condition | [5 empty] | Wet condition
Cross-feed (mm) | Table velocity, Vt (mm/sec) | Wheel velocity, Vw | Depth of cut (mm) | Multimeter reading, | Temperature, | MRR | Table velocity, Vt (m/min) | Wheel velocity, Vw | Depth of cut (mm) | Multimeter reading, | Temperature, | MRR |  |  |  | 381
|  | (mm/s) |  | mV | (°C) | (mm^3/min) |  | (m/s) |  | mV | (°C) | (mm^3/min)
2 | 65 | 1500 | 0.05 | 2.1 | 205.1713 | 6500 | 65 | 1500 | 0.05 | 0.7 | 119.1357 | 6500 | 7.2 | 0.06646154
2 | 65 | 1500 | 0.075 | 2.2 | 211.2312 | 9750 |  |  | 0.075 | 0.8 | 125.3552 | 9750
2 | 65 | 1500 | 0.1 | 2.5 | 229.3425 | 13000 |  |  | 0.1 | 0.9 | 131.5633 | 13000
2 | 65 | 1500 | 0.125 | 3 | 259.3 | 16250 |  |  | 0.125 | 1.1 | 143.9453 | 16250 |  | Workpiece Specification
2 | 65 | 1500 | 0.15 | 3.8 | 306.6392 | 19500 |  |  | 0.15 | 1.3 | 156.2817 | 19500 |  | Length (mm) | 72
2 | 65 | 4000 | 0.05 | 2.3 | 217.2797 | 6500 |  | 4000 | 0.05 | 0.75 | 122.246875 | 6500 |  | Width (mm) | 37
2 | 65 | 4000 | 0.075 | 2.4 | 223.3168 | 9750 |  |  | 0.075 | 0.82 | 126.597732 | 9750
2 | 65 | 4000 | 0.1 | 2.9 | 253.3313 | 13000 |  |  | 0.1 | 0.89 | 130.943003 | 13000
2 | 65 | 4000 | 0.125 | 3.3 | 277.1377 | 16250 |  |  | 0.125 | 1.3 | 156.2817 | 16250
2 | 65 | 4000 | 0.15 | 3.7 | 300.7617 | 19500 |  |  | 0.15 | 1.5 | 168.5725 | 19500
2 | 150 | 1500 | 0.05 | 1.8 | 186.9232 | 15000 | 150 | 1500 | 0.05 | 0.55 | 109.785075 | 15000 |  | Wheel Specification
2 | 150 | 1500 | 0.075 | 1.95 | 196.060075 | 22500 |  |  | 0.075 | 0.62 | 114.151892 | 22500 |  | Wheel dia (in) | 14
2 | 150 | 1500 | 0.1 | 2.35 | 220.299675 | 30000 |  |  | 0.1 | 0.75 | 122.246875 | 30000 |  | Wheel dia (mm) | 355.6
2 | 150 | 1500 | 0.125 | 2.7 | 241.3597 | 37500 |  |  | 0.125 | 1.05 | 140.854075 | 37500 |  | Wheel thickness (in) | 1.5
2 | 150 | 1500 | 0.15 | 3.5 | 288.9725 | 45000 |  |  | 0.15 | 1.1 | 143.9453 | 45000 |  | Wheel thickness (mm) | 38.1
2 | 150 | 4000 | 0.05 | 2 | 199.1 | 15000 |  | 4000 | 0.05 | 0.6 | 112.9048 | 15000
2 | 150 | 4000 | 0.075 | 2.25 | 214.256875 | 22500 |  |  | 0.075 | 0.65 | 116.021675 | 22500
2 | 150 | 4000 | 0.1 | 2.6 | 235.3568 | 30000 |  |  | 0.1 | 0.85 | 128.460675 | 30000
2 | 150 | 4000 | 0.125 | 2.97 | 257.510587 | 37500 |  |  | 0.125 | 1.15 | 147.033675 | 37500 |  | Formula
2 | 150 | 4000 | 0.15 | 3.73 | 302.526147 | 45000 |  |  | 0.15 | 1.2 | 150.1192 | 45000 |  | Wheel velocity(Vc) = pi*Wheel Dia* Spindle Speed (N)
5 | 65 | 1500 | 0.05 | 2.25 | 214.256875 | 16250 | 65 | 1500 | 0.05 | 0.7 | 119.1357 | 16250 |  | MRR = Vc*Depth of Cut*Crossfeed
5 | 65 | 1500 | 0.075 | 2.35 | 220.299675 | 24375 |  |  | 0.075 | 0.8 | 125.3552 | 24375
5 | 65 | 1500 | 0.1 | 2.55 | 232.351075 | 32500 |  |  | 0.1 | 0.9 | 131.5633 | 32500
5 | 65 | 1500 | 0.125 | 3.06 | 262.875748 | 40625 |  |  | 0.125 | 1.1 | 143.9453 | 40625
5 | 65 | 1500 | 0.15 | 3.92 | 313.677152 | 48750 |  |  | 0.15 | 1.3 | 156.2817 | 48750
5 | 65 | 4000 | 0.05 | 2.43 | 225.125707 | 16250 |  | 4000 | 0.05 | 0.75 | 122.246875 | 16250
5 | 65 | 4000 | 0.075 | 2.51 | 229.944443 | 24375 |  |  | 0.075 | 0.82 | 126.597732 | 24375 |  | Thus, temperature increases with increasing depth of cut, d, wheel diameter, D, and
5 | 65 | 4000 | 0.1 | 3.03 | 261.088387 | 32500 |  |  | 0.1 | 0.89 | 130.943003 | 32500 |  | wheel speed, V, and decreases with increasing workpiece speed, v. Note from this
5 | 65 | 4000 | 0.125 | 3.45 | 286.018075 | 40625 |  |  | 0.125 | 1.3 | 156.2817 | 40625 |  | equation that the depth of cut has the largest exponent; hence, it has the greatest
5 | 65 | 4000 | 0.15 | 3.81 | 307.226323 | 48750 |  |  | 0.15 | 1.5 | 168.5725 | 48750 |  | influence on temperature.
5 | 150 | 1500 | 0.05 | 1.88 | 191.799392 | 37500 | 150 | 1500 | 0.05 | 0.55 | 109.785075 | 37500
5 | 150 | 1500 | 0.075 | 2.09 | 204.564683 | 56250 |  |  | 0.075 | 0.62 | 114.151892 | 56250
5 | 150 | 1500 | 0.1 | 2.4 | 223.3168 | 75000 |  |  | 0.1 | 0.75 | 122.246875 | 75000
5 | 150 | 1500 | 0.125 | 2.81 | 247.949723 | 93750 |  |  | 0.125 | 1.05 | 140.854075 | 93750
5 | 150 | 1500 | 0.15 | 3.55 | 291.924075 | 112500 |  |  | 0.15 | 1.1 | 143.9453 | 112500
5 | 150 | 4000 | 0.05 | 2.09 | 204.564683 | 37500 |  | 4000 | 0.05 | 0.6 | 112.9048 | 37500
5 | 150 | 4000 | 0.075 | 2.15 | 208.202675 | 56250 |  |  | 0.075 | 0.65 | 116.021675 | 56250
5 | 150 | 4000 | 0.1 | 2.6 | 235.3568 | 75000 |  |  | 0.1 | 0.85 | 128.460675 | 75000
5 | 150 | 4000 | 0.125 | 2.99 | 258.703643 | 93750 |  |  | 0.125 | 1.15 | 147.033675 | 93750
5 | 150 | 4000 | 0.15 | 3.7 | 300.7617 | 112500 |  |  | 0.15 | 1.2 | 150.1192 | 112500
Regression Equation in Uncoded Units
[9 empty] | C5 | = | 1013.1 - 2.52 C1 - 3.27 C2 + 2.83 C3 - 22058 C4 + 148853 C4*C4 + 0.054 C1*C2
+ 0.038 C1*C3 + 12.8 C1*C4 - 0.0319 C2*C3 + 15.3 C2*C4 - 18.3 C3*C4
[9 empty] | actual | predicted
[9 empty] | 205.1713 | 237.745 | -15.87634
[9 empty] | 211.2312 | 197.50125 | 6.499963
695.4 + 0.00 C2 - 2.43 C3 + 0.93 C4 - 14182 C5 + 100578 C5*C5 + 0.000 C2*C3 | [8 empty] | 229.3425 | 282.98 | -23.38751
- 0.000 C2*C4 - 0.0 C2*C5 - 0.0197 C3*C4 + 5.4 C3*C5 + 4.0 C4*C5 | [8 empty] | 259.3 | 494.18125 | -90.58282
[9 empty] | 306.6392 | 831.105 | -171.0368
740.2 + 0.00 C2 - 1.44 C3 + 0.34 C4 - 15884 C5 + 100578 C5*C5 + 0.000 C2*C3 | [8 empty] | 217.2797 | 237.745 | -9.418873
- 0.000 C2*C4 - 0.0 C2*C5 - 0.0197 C3*C4 + 5.4 C3*C5 + 4.0 C4*C5 | [8 empty] | 223.3168 | 197.50125 | 11.56006
[9 empty] | 253.3313 | 282.98 | -11.70353
[9 empty] | 277.1377 | 494.18125 | -78.31614
[9 empty] | 300.7617 | 831.105 | -176.3334
[9 empty] | 186.9232 | 237.745 | -27.1886
[9 empty] | 196.060075 | 197.50125 | -0.7350681
[9 empty] | 220.299675 | 282.98 | -28.4523
[9 empty] | 241.3597 | 494.18125 | -104.7489
[9 empty] | 288.9725 | 831.105 | -187.607
[9 empty] | 199.1 | 237.745 | -19.40984
[9 empty] | 214.256875 | 197.50125 | 7.820344
[9 empty] | 235.3568 | 282.98 | -20.23447
[9 empty] | 257.510587 | 494.18125 | -91.90716
[9 empty] | 302.526147 | 831.105 | -174.7217
|  | 2.1 | 205.1713 | 214.256875 |  | 119.1357 | 197.445 | -65.73118 | 214.256875 | 237.745 | -10.9626
|  | 2.5 | 229.3425 | 235.3568 |  | 125.3552 | 114.65125 | 8.538896 | 220.299675 | 197.50125 | 10.34882
|  | 2.9 | 253.3313 | 257.510587 |  | 131.5633 | 157.58 | -19.77504 | 232.351075 | 282.98 | -21.78984
|  | 3.65 | 297.818675 | 302.526147 |  | 143.9453 | 326.23125 | -126.6356 | 262.875748 | 494.18125 | -87.99043
|  | 2.1 | 205.1713 | 214.256875 |  | 156.2817 | 620.605 | -297.1066 | 313.677152 | 831.105 | -164.9555
|  | 2.2 | 211.2312 | 220.299675 |  | 122.246875 | 197.445 | -61.51333 | 225.125707 | 237.745 | -5.605443
|  | 2.5 | 229.3425 | 232.351075 |  | 126.597732 | 114.65125 | 9.436569 | 229.944443 | 197.50125 | 14.10914
|  | 3 | 259.3 | 262.875748 |  | 130.943003 | 157.58 | -20.34244 | 261.088387 | 282.98 | -8.384752
|  | 3.8 | 306.6392 | 313.677152 |  | 156.2817 | 326.23125 | -108.7456 | 286.018075 | 494.18125 | -72.77973
|  | 2.3 | 217.2797 | 225.125707 |  | 168.5725 | 620.605 | -268.1532 | 307.226323 | 831.105 | -170.5188
|  | 2.4 | 223.3168 | 229.944443 |  | 109.785075 | 197.445 | -79.84685 | 191.799392 | 237.745 | -23.95503
|  | 2.9 | 253.3313 | 261.088387 |  | 114.151892 | 114.65125 | -0.4374505 | 204.564683 | 197.50125 | 3.452909
|  | 3.3 | 277.1377 | 286.018075 |  | 122.246875 | 157.58 | -28.90309 | 223.3168 | 282.98 | -26.71684
|  | 3.7 | 300.7617 | 307.226323 |  | 140.854075 | 326.23125 | -131.6094 | 247.949723 | 494.18125 | -99.30704
|  | 1.8 | 186.9232 | 191.799392 |  | 143.9453 | 620.605 | -331.1395 | 291.924075 | 831.105 | -184.699
|  | 1.95 | 196.060075 | 204.564683 |  | 112.9048 | 197.445 | -74.87742 | 204.564683 | 237.745 | -16.21996
|  | 2.35 | 220.299675 | 223.3168 |  | 116.021675 | 114.65125 | 1.18118 | 208.202675 | 197.50125 | 5.139908
|  | 2.7 | 241.3597 | 247.949723 |  | 128.460675 | 157.58 | -22.66789 | 235.3568 | 282.98 | -20.23447
|  | 3.5 | 288.9725 | 291.924075 |  | 147.033675 | 326.23125 | -121.8752 | 258.703643 | 494.18125 | -91.02215
|  | 2 | 199.1 | 204.564683 |  | 150.1192 | 620.605 | -313.4081 | 300.7617 | 831.105 | -176.3334
|  | 2.1 | 205.1713 | 208.202675 |  | 119.1357 | 197.445 | -65.73118
|  | 2.5 | 229.3425 | 235.3568 |  | 125.3552 | 114.65125 | 8.538896
|  | 2.9 | 253.3313 | 258.703643 |  | 131.5633 | 157.58 | -19.77504
|  | 3.65 | 297.818675 | 300.7617 |  | 143.9453 | 326.23125 | -126.6356
[6 empty] | 156.2817 | 620.605 | -297.1066
[6 empty] | 122.246875 | 197.445 | -61.51333
[6 empty] | 126.597732 | 114.65125 | 9.436569
[6 empty] | 130.943003 | 157.58 | -20.34244
[6 empty] | 156.2817 | 326.23125 | -108.7456
[6 empty] | 168.5725 | 620.605 | -268.1532
[6 empty] | 109.785075 | 197.445 | -79.84685
[6 empty] | 114.151892 | 114.65125 | -0.4374505
[6 empty] | 122.246875 | 157.58 | -28.90309
[6 empty] | 140.854075 | 326.23125 | -131.6094
[6 empty] | 143.9453 | 620.605 | -331.1395
[6 empty] | 112.9048 | 197.445 | -74.87742
[6 empty] | 116.021675 | 114.65125 | 1.18118
[6 empty] | 128.460675 | 157.58 | -22.66789
[6 empty] | 147.033675 | 326.23125 | -121.8752
[6 empty] | 150.1192 | 620.605 | -313.4081